## Sheet1
Paták | Pata szín | Mérési hely | Mintaszámok | 1st Fmax | L at Fmax | Megjegyzés
|  |  | Nr | N | mm
1 | a Sz | s | 1 | 561.14 | 13.98
|  |  | 2 | 640.88 | 13.97
|  | h | 3 | 3809.84 | 12.97
|  |  | 4 | 677.27 | 13.96
|  | o | 5 | 2206.22 | 13.96
|  |  | 6 | 3234.73 | 14
| b S | s | 7 | 10 | 14 | túl vékony lehetett
|  |  | 8 | 31.36 | 14
|  | h | 9 | 2383.47 | 13.98
|  |  | 10 | 1881.12 | 13.97
|  | o | 11 | 2897.41 | 13.97
|  |  | 12 | 2604.43 | 13.98
| c Sz | s | 13 | 983.06 | 13.96
|  |  | 14 | 997.61 | 14
|  | h | 15 | 1145.04 | 13.83
|  |  | 16 | 360.11 | 13.97
|  | o | 17 | 2289.16 | 13.96
|  |  | 18 | 354.95 | 13.97
2 | a Sz | s | 19 | 3018.39 | 13.96
|  |  | 20 | 2230.65 | 14
|  | h | 21 | 54.07 | 13.97 | vékonyabb minta
|  |  | 22 | 13.79 | 13.96
|  | o | 23 | 3424.75 | 13.96
|  |  | 24 | 2655.48 | 14
| b S | s | 25 | 1372.45 | 13.98 | megrepedt
|  |  | 26 | 3.05 | 14
|  | h | 27 | 2510.12 | 14 | megrepedt
|  |  | 28 | 3.6 | 14
|  | o | 29 | 3099.25 | 14
|  |  | 30 | 2182.28 | 13.99
| c Sz | s | 31 | 16.5 | 13.97 | vékonyabb minta
|  |  | 32 | 11.16 | 14
|  | h | 33 | 3015.31 | 13.76
|  |  | 34 | 2436.64 | 13.98
|  | o | 35 | 2268.79 | 13.34
|  |  | 36 | 1424.41 | 13.97
3 | a Sz | s | 37 | 4.12 | 14 | rossz minta, nem kell a mérésbe!
|  |  | 38 | 5.01 | 13.98
|  | s | 39 | 1979.68 | 12.92
|  |  | 40 | 931.09 | 12.17
|  | o | 41 | 2405.66 | 12.92
|  |  | 42 | 3131.41 | 12.98
| b Sz | s | 43 | 727.45 | 13.97
|  |  | 44 | 1048.79 | 14
| a Sz | h | 45 | 1043.88 | 12.2 | eltörött
|  |  | 46 | 8.43 | 13.98
| b Sz | h | 47 | 2706.5 | 12.65
|  |  | 48 | 569.72 | 13.98
|  | o | 49 | 1180.94 | 13.51 | megrepedt
|  |  | 50 | 7.36 | 13.72
| c S | s | 51 | 833.39 | 14
|  |  | 52 | 875.4 | 13.98
|  | h | 53 | 2158.69 | 13.53
|  |  | 54 | 1092.62 | 13.97
|  | o | 55 | 613.46 | 13.97
|  |  | 56 | 458.98 | 13.97
4 | a Sz | s | 57 | 2460.31 | 14
|  |  | 58 | 2756.01 | 14
|  | h | 59 | 2467.9 | 14 | megrepedt
|  |  | 60 | 5.68 | 13.98
|  | o | 61 | 5824.07 | 14
|  |  | 62 | 4810.42 | 14
| b S | s | 63 | - | 14 | vékony minta
|  |  | 64 | 246.15 | 14
|  | h | 65 | 2494.29 | 13.98
|  |  | 66 | 2246.88 | 13.98
|  | o | 67 | 4463.63 | 13.98
|  |  | 68 | 4405.86 | 14
| c Sz | s | 69 | - | 14 | túl vékony
|  |  | 70 | - | 14
|  | h | 71 | 2.36 | 13.98
|  |  | 72 | 4.55 | 13.98
|  | o | 73 | 6.95 | 13.98
|  |  | 74 | 3.25 | 13.98
5 | a S | s | 75 | 2778.23 | 13.19
|  |  | 76 | 239.98 | 13.96
|  | h | 77 | 169.41 | 13.95
|  |  | 78 | 167.65 | 13.14
|  | o | 79 | 10.19 | 12.08 | 3 mérés lett a kettő helyett, mert túl vékony volt és nem is lehet értékelni
|  |  | 80 | 12.09 | 13.73
|  |  | 81 | 21.5 | 13.96
| b Sz | s | 82 | 2013.4 | 13.96
|  |  | 83 | 1847.83 | 14
|  | h | 84 | 611.98 | 13.97
|  |  | 85 | 2230.34 | 12.3
|  | o | 86 | 284.66 | 13.95
|  |  | 87 | 1881.54 | 13.93
| c S | s | 88 | 2189.09 | 13.98 | megrepedt
|  |  | 89 | 5.88 | 14
|  | h | 90 | 3268.34 | 13.33
|  |  | 91 | 2286.56 | 12.77
|  | o | 92 | 705.59 | 13.94
|  |  | 93 | 568.56 | 13.96
6 | a Sz | s | 94 | 2896.72 | 13.96
|  |  | 95 | 3068.09 | 14
|  | h | 96 | 3055.68 | 13.98
|  |  | 97 | 3013.87 | 13.98 | rétegesen eltörött
|  | o | 98 | 3199.45 | 14 | megrepedt
|  |  | 99 | 10.13 | 13.98
| b Sz | s | 100 | 1087.24 | 13.98
|  |  | 101 | 1031.6 | 14
|  | h | 102 | 1642 | 13.98
|  |  | 103 | 1310.58 | 13.98
|  | o | 104 | 1920.28 | 13.98
|  |  | 105 | 1539.77 | 13.97
| c S | s | 106 | 2332.33 | 14
|  |  | 107 | 2177.84 | 14
|  | h | 108 | 1993.41 | 14 | megrepedt
|  |  | 109 | 3.25 | 13.98
|  | o | 110 | 2296.89 | 14
|  |  | 111 | 2446.08 | 13.98
7 | a S | s | 112 | 2108.96 | 14
|  |  | 113 | 1697.27 | 13.98
|  | h | 114 | 1.6 | 13.02 | vékony rész
|  |  | 115 | 3.62 | 13.98
|  | o | 116 | 2059.42 | 13.88
|  |  | 117 | 1436.66 | 13.97
| b Sz | s | 118 | 3514.4 | 13.97
|  |  | 119 | 2748.14 | 13.98
|  | h | 120 | 2615.66 | 13.48
|  |  | 121 | 1039.81 | 13.97
|  | o | 122 | 4442.37 | 13.97
|  |  | 123 | 3255.15 | 13.97
| c S | s | 124 | 2987.87 | 14
|  |  | 125 | 2947.97 | 14 | megrepedt
|  | h | 126 | 1790.73 | 12.26
|  |  | 127 | 77.98 | 12.52
|  | o | 128 | 1163.96 | 13.97
|  |  | 129 | 2139.43 | 13.96